## Sheet1
Polymer | T (K) | P (Mpa) | exp_CO2_sol (g/g) | pred_CO2_sol (g/g) | train/test
PBS | 323.15 | 1.025 | 0.00984 | 0.00987 | train
PBS | 323.15 | 2.209 | 0.02063 | 0.02061 | train
PBS | 323.15 | 3.068 | 0.02826 | 0.02828 | train
PBS | 323.15 | 4.245 | 0.03879 | 0.03877 | train
PBS | 323.15 | 6.272 | 0.05681 | 0.05677 | train
PBS | 323.15 | 8.008 | 0.073 | 0.07301 | train
PBS | 323.15 | 10.129 | 0.1076 | 0.10754 | train
PBS | 353.15 | 1.148 | 0.00876 | 0.00872 | train
PBS | 353.15 | 2.103 | 0.01523 | 0.01524 | train
PBS | 353.15 | 3.158 | 0.02243 | 0.02237 | train
PBS | 353.15 | 4.218 | 0.02961 | 0.02964 | train
PBS | 353.15 | 6.169 | 0.04332 | 0.04339 | train
PBS | 353.15 | 8.05 | 0.05601 | 0.05597 | train
PBS | 393.15 | 4.141 | 0.03776 | 0.03776 | train
PBS | 393.15 | 8.076 | 0.07357 | 0.07352 | train
PBS | 393.15 | 8.928 | 0.0813 | 0.08138 | train
PBS | 393.15 | 12.076 | 0.1098 | 0.10978 | train
PBS | 393.15 | 12.606 | 0.1146 | 0.11457 | train
PBS | 393.15 | 16.544 | 0.1481 | 0.14815 | train
PBS | 393.15 | 19.987 | 0.1761 | 0.17605 | train
PBS | 423.15 | 2.221 | 0.01501 | 0.01509 | train
PBS | 423.15 | 2.935 | 0.01993 | 0.01994 | train
PBS | 423.15 | 4.705 | 0.03216 | 0.03214 | train
PBS | 423.15 | 6.035 | 0.04145 | 0.04139 | train
PBS | 423.15 | 6.572 | 0.04529 | 0.04532 | train
PBS | 423.15 | 8.242 | 0.0571 | 0.05713 | train
PBS | 423.15 | 8.696 | 0.06041 | 0.06036 | train
PBS | 423.15 | 12.036 | 0.08309 | 0.0832 | train
PBS | 423.15 | 12.572 | 0.08733 | 0.08725 | train
PBS | 423.15 | 16.038 | 0.1107 | 0.11067 | train
PBS | 423.15 | 16.541 | 0.1139 | 0.11388 | train
PBS | 423.15 | 20.095 | 0.1355 | 0.13556 | train
PBS | 453.15 | 2.133 | 0.01192 | 0.01188 | train
PBS | 453.15 | 2.798 | 0.01566 | 0.0157 | train
PBS | 453.15 | 4.627 | 0.02604 | 0.02609 | train
PBS | 453.15 | 6.626 | 0.03736 | 0.0373 | train
PBS | 453.15 | 8.037 | 0.04534 | 0.0454 | train
PBS | 453.15 | 8.57 | 0.0484 | 0.04844 | train
PBS | 453.15 | 12.007 | 0.0683 | 0.06821 | train
PBS | 453.15 | 12.592 | 0.07153 | 0.07161 | train
PBS | 453.15 | 16.071 | 0.09082 | 0.0909 | train
PBS | 453.15 | 16.574 | 0.09367 | 0.09363 | train
PBS | 453.15 | 20.144 | 0.1126 | 0.11255 | train
PBSA | 323.15 | 1.098 | 0.01259 | 0.01259 | train
PBSA | 323.15 | 2.097 | 0.02418 | 0.02416 | train
PBSA | 323.15 | 3.065 | 0.03559 | 0.0356 | train
PBSA | 323.15 | 4.053 | 0.04749 | 0.04749 | train
PBSA | 323.15 | 7.87 | 0.1036 | 0.10359 | train
PBSA | 393.15 | 2.082 | 0.01839 | 0.01839 | train
PBSA | 393.15 | 2.581 | 0.02285 | 0.02286 | train
PBSA | 393.15 | 4.028 | 0.03591 | 0.0359 | train
PBSA | 393.15 | 4.61 | 0.04122 | 0.04122 | train
PBSA | 393.15 | 6.2 | 0.05578 | 0.05579 | train
PBSA | 393.15 | 6.681 | 0.0602 | 0.06019 | train
PBSA | 393.15 | 11.997 | 0.1084 | 0.1084 | train
PBSA | 393.15 | 12.46 | 0.1127 | 0.11271 | train
PBSA | 393.15 | 16.024 | 0.1423 | 0.14233 | train
PBSA | 393.15 | 16.548 | 0.1467 | 0.14668 | train
PBSA | 393.15 | 20.036 | 0.1741 | 0.17409 | train
PBSA | 423.15 | 2.102 | 0.01451 | 0.01452 | train
PBSA | 423.15 | 2.676 | 0.01851 | 0.0185 | train
PBSA | 423.15 | 4.118 | 0.02863 | 0.02863 | train
PBSA | 423.15 | 4.684 | 0.03263 | 0.03264 | train
PBSA | 423.15 | 6.098 | 0.04264 | 0.04262 | train
PBSA | 423.15 | 6.7 | 0.04692 | 0.04693 | train
PBSA | 423.15 | 8.177 | 0.05749 | 0.0575 | train
PBSA | 423.15 | 8.699 | 0.06117 | 0.06118 | train
PBSA | 423.15 | 12.314 | 0.08649 | 0.08649 | train
PBSA | 423.15 | 16.027 | 0.1115 | 0.11146 | train
PBSA | 423.15 | 16.572 | 0.115 | 0.11502 | train
PBSA | 453.15 | 4.126 | 0.02357 | 0.02359 | train
PBSA | 453.15 | 4.698 | 0.02689 | 0.02689 | train
PBSA | 453.15 | 6.07 | 0.03485 | 0.03485 | train
PBSA | 453.15 | 8.259 | 0.04763 | 0.04761 | train
PBSA | 453.15 | 8.973 | 0.0515 | 0.05149 | train
PBSA | 453.15 | 12.009 | 0.0692 | 0.06922 | train
PBSA | 453.15 | 12.766 | 0.07349 | 0.07349 | train
HDPE | 453.15 | 20.127 | 0.1136 | 0.11361 | train
HDPE | 433.2 | 11.066 | 0.0747 | 0.07469 | train
HDPE | 433.2 | 13.644 | 0.0975 | 0.09751 | train
HDPE | 433.2 | 15.286 | 0.1142 | 0.11419 | train
HDPE | 433.2 | 17.453 | 0.132 | 0.13199 | train
HDPE | 453.2 | 11.326 | 0.0671 | 0.0671 | train
HDPE | 453.2 | 14.013 | 0.089 | 0.08899 | train
HDPE | 453.2 | 15.762 | 0.1005 | 0.10049 | train
HDPE | 453.2 | 16.896 | 0.1094 | 0.10941 | train
HDPE | 453.2 | 18.123 | 0.1198 | 0.1198 | train
HDPE | 473.2 | 6.608 | 0.0319 | 0.0319 | train
HDPE | 473.2 | 10.731 | 0.0551 | 0.05511 | train
HDPE | 473.2 | 13.344 | 0.0746 | 0.07458 | train
HDPE | 473.2 | 15.034 | 0.0873 | 0.0873 | train
PBS | 353.15 | 10.451 | 0.0725 | 0.09054 | test
PBS | 393.15 | 2.351 | 0.02174 | 0.02088 | test
PBS | 393.15 | 2.947 | 0.02708 | 0.02719 | test
PBS | 393.15 | 4.725 | 0.04308 | 0.03993 | test
PBS | 393.15 | 6.06 | 0.05521 | 0.04903 | test
PBS | 393.15 | 6.599 | 0.06014 | 0.05455 | test
PBS | 393.15 | 16.035 | 0.144 | 0.12873 | test
PBS | 423.15 | 4.065 | 0.02777 | 0.03041 | test
PBS | 453.15 | 4.132 | 0.02315 | 0.02655 | test
PBS | 453.15 | 6.039 | 0.03411 | 0.03678 | test
PBSA | 323.15 | 6.016 | 0.07364 | 0.06266 | test
PBSA | 323.15 | 9.844 | 0.1503 | 0.11252 | test
PBSA | 393.15 | 8.053 | 0.0728 | 0.07409 | test
PBSA | 393.15 | 8.63 | 0.07814 | 0.07685 | test
PBSA | 423.15 | 20.074 | 0.1374 | 0.12956 | test
PBSA | 453.15 | 2.079 | 0.01184 | 0.00909 | test
PBSA | 453.15 | 2.6 | 0.01483 | 0.01096 | test
PBSA | 453.15 | 6.628 | 0.03809 | 0.04067 | test
PBSA | 453.15 | 16.139 | 0.09235 | 0.10597 | test
HDPE | 433.2 | 6.936 | 0.0407 | 0.04243 | test
HDPE | 433.2 | 16.347 | 0.123 | 0.12307 | test
HDPE | 453.2 | 7.055 | 0.035 | 0.03516 | test
HDPE | 473.2 | 17.019 | 0.1033 | 0.10766 | test
PLGA | 308 | 11.92 | 0.1968 | 0.16525 | test
PLGA | 308 | 21.44 | 0.2754 | 0.27987 | test
PLGA | 313 | 10.22 | 0.0945 | 0.14775 | test
PLGA | 313 | 22.99 | 0.2636 | 0.25098 | test
PLGA | 323 | 21.02 | 0.2339 | 0.23919 | test
PLLA | 308 | 12.12 | 0.3575 | 0.33174 | test
PLLA | 308 | 20.92 | 0.4139 | 0.40167 | test
PLLA | 313 | 10.44 | 0.245 | 0.2366 | test
PLLA | 313 | 22.98 | 0.4051 | 0.40961 | test
PLLA | 323 | 17.84 | 0.3538 | 0.36054 | test
CPE55 | 306 | 4.68 | 0.0643 | 0.04529 | test
CPE55 | 306 | 15.44 | 0.3145 | 0.25326 | test
CPE55 | 306 | 31.02 | 0.6366 | 0.6155 | test
CPE55 | 343 | 0.18 | 0.0191 | 0.01619 | test
CPE55 | 343 | 2.41 | 0.0385 | 0.04658 | test
CPE55 | 343 | 21.13 | 0.3645 | 0.34532 | test
CPE60 | 306.2 | 4.09 | 0.0498 | 0.04539 | test
CPE60 | 306.2 | 5.06 | 0.0793 | 0.05341 | test
CPE60 | 306.2 | 10.15 | 0.1509 | 0.20559 | test
CPE60 | 306.2 | 25.26 | 0.5467 | 0.55336 | test
CPE60 | 344 | 15.19 | 0.2184 | 0.29166 | test
CPE60 | 344 | 20.11 | 0.3652 | 0.39427 | test
CPE67 | 309.2 | 0.13 | 0.0049 | 0.00999 | test
CPE67 | 309.2 | 0.6 | 0.0093 | 0.01199 | test
CPE67 | 309.2 | 10.38 | 0.1281 | 0.17697 | test
CPE67 | 309.2 | 15.09 | 0.3023 | 0.23091 | test
CPE67 | 309.2 | 31 | 0.5895 | 0.58258 | test
CPE67 | 343.3 | 28.14 | 0.4444 | 0.45435 | test
PPO(H) | 373.15 | 10.111 | 0.0933 | 0.08613 | test
PPO(H) | 373.15 | 11.965 | 0.10601 | 0.08541 | test
PPO(H) | 373.15 | 13.935 | 0.12026 | 0.11179 | test
PPO(H) | 423.15 | 6.101 | 0.03696 | 0.04422 | test
PPO(H) | 473.15 | 8.085 | 0.03423 | 0.03731 | test
PPO(H) | 473.15 | 12.078 | 0.05263 | 0.0565 | test
PPO(L) | 373.15 | 8.051 | 0.07938 | 0.06808 | test
PPO(L) | 423.15 | 8.133 | 0.04573 | 0.03679 | test
PPO(L) | 473.15 | 6.12 | 0.02474 | 0.02945 | test
PPO(L) | 473.15 | 12.122 | 0.05048 | 0.06355 | test
PS | 373.2 | 14.348 | 0.0929 | 0.07713 | test
PS | 373.2 | 17.476 | 0.1104 | 0.10221 | test
PS | 413.2 | 10.721 | 0.0526 | 0.05884 | test
PS | 413.2 | 14.738 | 0.0713 | 0.07317 | test
PS | 413.2 | 20.036 | 0.1012 | 0.1038 | test
PS | 453.2 | 2.472 | 0.0094 | 0.00824 | test
PS | 453.2 | 10.188 | 0.0389 | 0.06157 | test
PS | 453.2 | 15.444 | 0.0596 | 0.06573 | test
PS | 338.22 | 11.96 | 0.10614 | 0.09588 | test
PS | 338.22 | 16.54 | 0.13902 | 0.12857 | test
PS | 362.5 | 8.09 | 0.06231 | 0.06303 | test
PS | 362.5 | 11.47 | 0.08762 | 0.07917 | test
PS | 383.22 | 6.55 | 0.03597 | 0.03132 | test
PS | 383.22 | 20.42 | 0.10514 | 0.09791 | test
PS | 402.51 | 33.05 | 0.1349 | 0.1337 | test
PS | 373.15 | 8.585 | 0.05329 | 0.06037 | test
PS | 373.15 | 12.631 | 0.07721 | 0.06201 | test
PS | 423.15 | 12.046 | 0.04963 | 0.06572 | test
PS | 423.15 | 16.143 | 0.06446 | 0.0855 | test
PVAc | 313.15 | 0.459 | 0.01465 | 0.00552 | test
PVAc | 313.15 | 2.818 | 0.10387 | 0.12832 | test
PVAc | 313.15 | 5.916 | 0.27235 | 0.30903 | test
PVAc | 353.15 | 2.211 | 0.03992 | 0.0368 | test
PVAc | 373.15 | 10.194 | 0.17 | 0.22183 | test
PVAc | 373.15 | 17.449 | 0.29925 | 0.23766 | test
PP | 433.2 | 17.529 | 0.1587 | 0.14537 | test
PP | 453.2 | 14.889 | 0.1158 | 0.12753 | test
PP | 453.2 | 16.037 | 0.1324 | 0.13144 | test
PP | 353.2 | 5.04 | 0.0222 | 0.02822 | test
PP | 443.7 | 24.91 | 0.2617 | 0.25458 | test
PP | 464.2 | 4.97 | 0.0401 | 0.04472 | test
PP | 483.7 | 19.93 | 0.1752 | 0.17042 | test
PP | 483.7 | 24.91 | 0.2429 | 0.23472 | test
PP | 373.15 | 4.89 | 0.04682 | 0.05042 | test
PP | 373.15 | 6.31 | 0.06331 | 0.07011 | test
PP | 373.15 | 9.08 | 0.09261 | 0.09516 | test
PP | 373.15 | 11.76 | 0.12503 | 0.10834 | test
PP | 398.15 | 2.95 | 0.02373 | 0.03075 | test
PP | 398.15 | 5.66 | 0.04799 | 0.05782 | test
PP | 398.15 | 6.92 | 0.05994 | 0.04637 | test
PP | 398.15 | 8.1 | 0.07053 | 0.06267 | test
PP | 423.15 | 5.3 | 0.03768 | 0.02971 | test
PLGA | 308 | 10.14 | 0.1464 | 0.1464 | train
PLGA | 308 | 15.31 | 0.238 | 0.238 | train
PLGA | 308 | 18.4 | 0.2577 | 0.2577 | train
PLGA | 308 | 23.11 | 0.2794 | 0.2794 | train
PLGA | 308 | 26.21 | 0.288 | 0.288 | train
PLGA | 308 | 29.49 | 0.2929 | 0.2929 | train
PLGA | 308 | 31.47 | 0.2963 | 0.2963 | train
PLGA | 313 | 12.09 | 0.1666 | 0.1666 | train
PLGA | 313 | 15.3 | 0.2188 | 0.2188 | train
PLGA | 313 | 18.19 | 0.2407 | 0.2407 | train
PLGA | 313 | 20.61 | 0.2555 | 0.2555 | train
PLGA | 313 | 25.59 | 0.273 | 0.273 | train
PLGA | 313 | 28.46 | 0.2823 | 0.2823 | train
PLGA | 313 | 30.7 | 0.2876 | 0.2876 | train
PLGA | 323 | 12.43 | 0.0903 | 0.0903 | train
PLGA | 323 | 15.06 | 0.1793 | 0.1793 | train
PLGA | 323 | 19.3 | 0.2236 | 0.2236 | train
PLGA | 323 | 22.97 | 0.2445 | 0.2445 | train
PLGA | 323 | 24.07 | 0.2492 | 0.2492 | train
PLGA | 323 | 26.44 | 0.2588 | 0.2588 | train
PLGA | 323 | 28.1 | 0.2638 | 0.2638 | train
PLGA | 323 | 30.29 | 0.2702 | 0.2702 | train
PLLA | 308 | 9.62 | 0.2851 | 0.28509 | train
PLLA | 308 | 15.14 | 0.3874 | 0.38741 | train
PLLA | 308 | 18.53 | 0.4062 | 0.40621 | train
PLLA | 308 | 22.92 | 0.4199 | 0.41991 | train
PLLA | 308 | 25.55 | 0.4244 | 0.42439 | train
PLLA | 308 | 28.67 | 0.4264 | 0.42639 | train
PLLA | 308 | 30.29 | 0.4301 | 0.43014 | train
PLLA | 313 | 12.29 | 0.3258 | 0.32581 | train
PLLA | 313 | 15.69 | 0.3698 | 0.36982 | train
PLLA | 313 | 18.46 | 0.3864 | 0.38639 | train
PLLA | 313 | 21.06 | 0.3985 | 0.3985 | train
PLLA | 313 | 25.75 | 0.4125 | 0.4125 | train
PLLA | 313 | 28.28 | 0.4174 | 0.41744 | train
PLLA | 313 | 31.46 | 0.4228 | 0.42267 | train
PLLA | 323 | 10.73 | 0.1652 | 0.16521 | train
PLLA | 323 | 12.66 | 0.2534 | 0.25337 | train
PLLA | 323 | 15.65 | 0.3294 | 0.32939 | train
PLLA | 323 | 20.18 | 0.3718 | 0.37181 | train
PLLA | 323 | 22.46 | 0.384 | 0.38398 | train
PLLA | 323 | 25.31 | 0.3971 | 0.39711 | train
PLLA | 323 | 27.5 | 0.4044 | 0.4044 | train
PLLA | 323 | 29.9 | 0.4116 | 0.41158 | train
CPE55 | 306 | 0.14 | 0.0003 | 0.00026 | train
CPE55 | 306 | 0.69 | 0.0068 | 0.00698 | train
CPE55 | 306 | 1.27 | 0.0188 | 0.01876 | train
CPE55 | 306 | 2.25 | 0.0362 | 0.03617 | train
CPE55 | 306 | 11.05 | 0.1399 | 0.13994 | train
CPE55 | 306 | 13.04 | 0.2194 | 0.21938 | train
CPE55 | 306 | 18.4 | 0.4086 | 0.40861 | train
CPE55 | 306 | 19.95 | 0.4668 | 0.46676 | train
CPE55 | 306 | 21.24 | 0.5037 | 0.50373 | train
CPE55 | 306 | 22.15 | 0.5345 | 0.53445 | train
CPE55 | 306 | 25.34 | 0.5878 | 0.58781 | train
CPE55 | 306 | 28.6 | 0.6183 | 0.61826 | train
CPE55 | 343 | 0.69 | 0.0237 | 0.02359 | train
CPE55 | 343 | 1.3 | 0.0299 | 0.02996 | train
CPE55 | 343 | 4.76 | 0.0553 | 0.05532 | train
CPE55 | 343 | 10.37 | 0.0984 | 0.09831 | train
CPE55 | 343 | 13.47 | 0.1556 | 0.15564 | train
CPE55 | 343 | 16.2 | 0.2394 | 0.23935 | train
CPE55 | 343 | 19 | 0.3214 | 0.32143 | train
CPE55 | 343 | 23.62 | 0.3957 | 0.39566 | train
CPE55 | 343 | 25.67 | 0.4149 | 0.41494 | train
CPE55 | 343 | 25.98 | 0.4189 | 0.41887 | train
CPE55 | 343 | 29.05 | 0.4461 | 0.44614 | train
CPE55 | 343 | 31.02 | 0.4636 | 0.46357 | train
CPE60 | 306.2 | 0.14 | 0.0023 | 0.00236 | train
CPE60 | 306.2 | 0.5 | 0.004 | 0.00415 | train
CPE60 | 306.2 | 1.12 | 0.0117 | 0.01175 | train
CPE60 | 306.2 | 1.99 | 0.0272 | 0.02712 | train
CPE60 | 306.2 | 12.04 | 0.2723 | 0.27217 | train
CPE60 | 306.2 | 14.89 | 0.3694 | 0.3694 | train
CPE60 | 306.2 | 17.88 | 0.4535 | 0.4533 | train
CPE60 | 306.2 | 19.8 | 0.4887 | 0.48853 | train
CPE60 | 306.2 | 22.73 | 0.5316 | 0.5317 | train
CPE60 | 306.2 | 28.05 | 0.5613 | 0.56072 | train
CPE60 | 306.2 | 29.88 | 0.5684 | 0.5686 | train
CPE60 | 344 | 0.24 | 0.0032 | 0.00315 | train
CPE60 | 344 | 0.56 | 0.0033 | 0.00338 | train
CPE60 | 344 | 1.06 | 0.0092 | 0.00903 | train
CPE60 | 344 | 2.02 | 0.0165 | 0.01653 | train
CPE60 | 344 | 3.98 | 0.0361 | 0.03619 | train
CPE60 | 344 | 5.09 | 0.0475 | 0.04735 | train
CPE60 | 344 | 10.33 | 0.1421 | 0.1421 | train
CPE60 | 344 | 12.07 | 0.1626 | 0.16269 | train
CPE60 | 344 | 18.1 | 0.314 | 0.3141 | train
CPE60 | 344 | 23.31 | 0.4154 | 0.41526 | train
CPE60 | 344 | 24.95 | 0.4351 | 0.43537 | train
CPE60 | 344 | 28.13 | 0.4671 | 0.46712 | train
CPE60 | 344 | 29.91 | 0.4833 | 0.48324 | train
CPE67 | 309.2 | 0.99 | 0.0105 | 0.0105 | train
CPE67 | 309.2 | 2.19 | 0.0303 | 0.0303 | train
CPE67 | 309.2 | 4.1 | 0.0416 | 0.0416 | train
CPE67 | 309.2 | 5.22 | 0.0748 | 0.0748 | train
CPE67 | 309.2 | 12.42 | 0.2278 | 0.2278 | train
CPE67 | 309.2 | 18.01 | 0.359 | 0.359 | train
CPE67 | 309.2 | 21.35 | 0.4458 | 0.4458 | train
CPE67 | 309.2 | 23.53 | 0.4838 | 0.4838 | train
CPE67 | 309.2 | 26.05 | 0.5436 | 0.5436 | train
CPE67 | 309.2 | 28.73 | 0.5812 | 0.5812 | train
CPE67 | 343.3 | 0.25 | 0.0008 | 0.0008 | train
CPE67 | 343.3 | 0.62 | 0.0031 | 0.0031 | train
CPE67 | 343.3 | 1.3 | 0.0093 | 0.0093 | train
CPE67 | 343.3 | 1.96 | 0.0138 | 0.0138 | train
CPE67 | 343.3 | 4.74 | 0.0402 | 0.0402 | train
CPE67 | 343.3 | 11.62 | 0.1296 | 0.1296 | train
CPE67 | 343.3 | 14.8 | 0.2071 | 0.2071 | train
CPE67 | 343.3 | 16.5 | 0.2611 | 0.2611 | train
CPE67 | 343.3 | 18.43 | 0.3163 | 0.3163 | train
CPE67 | 343.3 | 20.27 | 0.3487 | 0.3487 | train
CPE67 | 343.3 | 22.21 | 0.383 | 0.383 | train
CPE67 | 343.3 | 25 | 0.4151 | 0.4151 | train
CPE67 | 343.3 | 30.43 | 0.4623 | 0.4623 | train
PPO(H) | 373.15 | 2.058 | 0.03583 | 0.03675 | train
PPO(H) | 373.15 | 4.003 | 0.05389 | 0.05327 | train
PPO(H) | 373.15 | 6.095 | 0.06887 | 0.06965 | train
PPO(H) | 373.15 | 8.1 | 0.08128 | 0.08098 | train
PPO(H) | 373.15 | 15.993 | 0.13747 | 0.13592 | train
PPO(H) | 373.15 | 17.933 | 0.15604 | 0.15981 | train
PPO(H) | 373.15 | 20.006 | 0.17442 | 0.17455 | train
PPO(H) | 423.15 | 1.983 | 0.01508 | 0.01508 | train
PPO(H) | 423.15 | 4.105 | 0.02725 | 0.02755 | train
PPO(H) | 423.15 | 8.056 | 0.04548 | 0.04536 | train
PPO(H) | 423.15 | 10.061 | 0.05595 | 0.05556 | train
PPO(H) | 423.15 | 12.108 | 0.06812 | 0.06845 | train
PPO(H) | 423.15 | 14.078 | 0.0796 | 0.08012 | train
PPO(H) | 423.15 | 16.098 | 0.09099 | 0.09131 | train
PPO(H) | 423.15 | 18.076 | 0.10252 | 0.1007 | train
PPO(H) | 423.15 | 20.076 | 0.11434 | 0.11357 | train
PPO(H) | 473.15 | 2.179 | 0.00704 | 0.00665 | train
PPO(H) | 473.15 | 4.142 | 0.01585 | 0.0153 | train
PPO(H) | 473.15 | 6.174 | 0.02525 | 0.02587 | train
PPO(H) | 473.15 | 10.082 | 0.04312 | 0.04357 | train
PPO(H) | 473.15 | 14.063 | 0.06182 | 0.06084 | train
PPO(H) | 473.15 | 16.032 | 0.07073 | 0.07065 | train
PPO(H) | 473.15 | 18.106 | 0.08111 | 0.0819 | train
PPO(H) | 473.15 | 20.208 | 0.09038 | 0.0911 | train
PPO(L) | 373.15 | 2.125 | 0.0298 | 0.0298 | train
PPO(L) | 373.15 | 4.118 | 0.04904 | 0.04904 | train
PPO(L) | 373.15 | 6.098 | 0.06498 | 0.06498 | train
PPO(L) | 373.15 | 12.043 | 0.11084 | 0.11084 | train
PPO(L) | 373.15 | 16.023 | 0.14338 | 0.14338 | train
PPO(L) | 373.15 | 19.964 | 0.18232 | 0.18232 | train
PPO(L) | 423.15 | 2.15 | 0.01459 | 0.01459 | train
PPO(L) | 423.15 | 4.15 | 0.02612 | 0.02612 | train
PPO(L) | 423.15 | 6.04 | 0.0354 | 0.0354 | train
PPO(L) | 423.15 | 12.121 | 0.06753 | 0.06753 | train
PPO(L) | 423.15 | 16.077 | 0.09072 | 0.09072 | train
PPO(L) | 473.15 | 2.097 | 0.00877 | 0.00877 | train
PPO(L) | 473.15 | 4.155 | 0.01707 | 0.01707 | train
PPO(L) | 473.15 | 8.048 | 0.03237 | 0.03237 | train
PPO(L) | 473.15 | 16.072 | 0.06398 | 0.06398 | train
PS | 373.15 | 2.627 | 0.01613 | 0.01613 | train
PS | 373.15 | 16.059 | 0.09868 | 0.09868 | train
PS | 423.15 | 4.073 | 0.01709 | 0.01709 | train
PS | 423.15 | 8.071 | 0.0338 | 0.0338 | train
PS | 423.15 | 12.593 | 0.05179 | 0.05179 | train
PS | 473.15 | 2.884 | 0.00948 | 0.00948 | train
PS | 473.15 | 4.795 | 0.01573 | 0.01573 | train
PS | 473.15 | 8.813 | 0.02905 | 0.02905 | train
PS | 473.15 | 12.659 | 0.04129 | 0.04129 | train
PS | 373.2 | 3.617 | 0.0226 | 0.0226 | train
PS | 373.2 | 5.86 | 0.0359 | 0.0359 | train
PS | 373.2 | 7.921 | 0.0484 | 0.0484 | train
PS | 373.2 | 11.928 | 0.0781 | 0.0781 | train
PS | 373.2 | 15.908 | 0.1 | 0.1 | train
PS | 373.2 | 18.554 | 0.1157 | 0.1157 | train
PS | 413.2 | 7.29 | 0.0347 | 0.0347 | train
PS | 413.2 | 11.594 | 0.0602 | 0.0602 | train
PS | 413.2 | 11.994 | 0.058 | 0.058 | train
PS | 413.2 | 14.316 | 0.0727 | 0.0727 | train
PS | 413.2 | 16.11 | 0.0833 | 0.0833 | train
PS | 413.2 | 17.087 | 0.0857 | 0.0857 | train
PS | 413.2 | 18.097 | 0.0931 | 0.0931 | train
PS | 413.2 | 19.739 | 0.1048 | 0.1048 | train
PS | 453.2 | 6.276 | 0.0219 | 0.0219 | train
PS | 453.2 | 12.704 | 0.0513 | 0.0513 | train
PS | 453.2 | 14.379 | 0.057 | 0.057 | train
PS | 453.2 | 17.372 | 0.0687 | 0.0687 | train
PS | 338.22 | 3.71 | 0.03714 | 0.03714 | train
PS | 338.22 | 7.54 | 0.0746 | 0.0746 | train
PS | 338.22 | 10.25 | 0.0951 | 0.0951 | train
PS | 338.22 | 18.33 | 0.14661 | 0.14661 | train
PS | 338.22 | 24.52 | 0.1562 | 0.1562 | train
PS | 362.5 | 4.3 | 0.03763 | 0.03763 | train
PS | 362.5 | 14.15 | 0.10218 | 0.10218 | train
PS | 362.5 | 16.5 | 0.1214 | 0.1214 | train
PS | 362.5 | 18.92 | 0.13045 | 0.13045 | train
PS | 362.5 | 21.6 | 0.1388 | 0.1388 | train
PS | 362.5 | 24.65 | 0.14535 | 0.14535 | train
PS | 383.22 | 11.04 | 0.05807 | 0.05807 | train
PS | 383.22 | 14.51 | 0.0742 | 0.0742 | train
PS | 383.22 | 17.66 | 0.09269 | 0.09269 | train
PS | 383.22 | 23.55 | 0.11636 | 0.11636 | train
PS | 383.22 | 27.03 | 0.12311 | 0.12311 | train
PS | 383.22 | 30.61 | 0.13814 | 0.13814 | train
PS | 383.22 | 34.38 | 0.14421 | 0.14421 | train
PS | 383.22 | 38.63 | 0.15039 | 0.15039 | train
PS | 383.22 | 42.81 | 0.16056 | 0.16056 | train
PS | 402.51 | 5.14 | 0.01462 | 0.01462 | train
PS | 402.51 | 9.39 | 0.04411 | 0.04411 | train
PS | 402.51 | 21.48 | 0.096 | 0.096 | train
PS | 402.51 | 44.41 | 0.14829 | 0.14829 | train
PS | 373.15 | 2.068 | 0.01274 | 0.01274 | train
PS | 373.15 | 4.093 | 0.02529 | 0.02529 | train
PS | 373.15 | 4.629 | 0.02871 | 0.02871 | train
PS | 373.15 | 6.038 | 0.03753 | 0.03753 | train
PS | 373.15 | 6.502 | 0.0404 | 0.0404 | train
PS | 373.15 | 8.054 | 0.04983 | 0.04983 | train
PS | 373.15 | 12.105 | 0.07416 | 0.07416 | train
PS | 373.15 | 20.067 | 0.12184 | 0.12184 | train
PS | 423.15 | 2.159 | 0.00904 | 0.00904 | train
PS | 423.15 | 2.689 | 0.0113 | 0.0113 | train
PS | 423.15 | 4.732 | 0.01981 | 0.01981 | train
PS | 423.15 | 6.049 | 0.02532 | 0.02532 | train
PS | 423.15 | 6.53 | 0.02742 | 0.02742 | train
PS | 423.15 | 8.566 | 0.03588 | 0.03588 | train
PS | 473.15 | 2.167 | 0.00714 | 0.00714 | train
PS | 473.15 | 4.232 | 0.0139 | 0.0139 | train
PS | 473.15 | 6.108 | 0.02009 | 0.02009 | train
PS | 473.15 | 6.685 | 0.02199 | 0.02199 | train
PS | 473.15 | 8.027 | 0.02641 | 0.02641 | train
PS | 473.15 | 12.165 | 0.0396 | 0.0396 | train
PS | 473.15 | 16.04 | 0.05136 | 0.05136 | train
PS | 473.15 | 20.151 | 0.06231 | 0.06231 | train
PVAc | 313.15 | 0.199 | 0.00551 | 0.00552 | train
PVAc | 313.15 | 0.858 | 0.0282 | 0.02819 | train
PVAc | 313.15 | 1.271 | 0.04275 | 0.04276 | train
PVAc | 313.15 | 1.949 | 0.06822 | 0.06821 | train
PVAc | 313.15 | 2.375 | 0.08522 | 0.0852 | train
PVAc | 313.15 | 3.26 | 0.12354 | 0.12356 | train
PVAc | 313.15 | 3.589 | 0.13901 | 0.139 | train
PVAc | 313.15 | 3.979 | 0.15819 | 0.15817 | train
PVAc | 313.15 | 4.449 | 0.18274 | 0.18274 | train
PVAc | 313.15 | 4.978 | 0.21259 | 0.21261 | train
PVAc | 313.15 | 5.407 | 0.23865 | 0.23864 | train
PVAc | 313.15 | 6.375 | 0.30568 | 0.3057 | train
PVAc | 313.15 | 6.876 | 0.34692 | 0.3469 | train
PVAc | 333.15 | 2.263 | 0.05608 | 0.0561 | train
PVAc | 333.15 | 4.104 | 0.10855 | 0.10856 | train
PVAc | 333.15 | 6.01 | 0.17137 | 0.17134 | train
PVAc | 333.15 | 7.772 | 0.23926 | 0.23926 | train
PVAc | 333.15 | 9.694 | 0.33241 | 0.33239 | train
PVAc | 353.15 | 4.199 | 0.07959 | 0.07957 | train
PVAc | 353.15 | 6.11 | 0.12179 | 0.12179 | train
PVAc | 353.15 | 8.015 | 0.16724 | 0.16726 | train
PVAc | 353.15 | 9.876 | 0.2143 | 0.21431 | train
PVAc | 373.15 | 2.157 | 0.03051 | 0.0305 | train
PVAc | 373.15 | 6.389 | 0.09789 | 0.09788 | train
PVAc | 373.15 | 13.688 | 0.23768 | 0.23766 | train
PP | 433.2 | 7.4 | 0.0503 | 0.05014 | train
PP | 433.2 | 11.803 | 0.0948 | 0.09293 | train
PP | 433.2 | 14.558 | 0.1253 | 0.12493 | train
PP | 433.2 | 16.355 | 0.1451 | 0.14537 | train
PP | 453.2 | 5.419 | 0.0323 | 0.03084 | train
PP | 453.2 | 7.16 | 0.0441 | 0.04228 | train
PP | 453.2 | 8.797 | 0.0594 | 0.06081 | train
PP | 453.2 | 10.953 | 0.0787 | 0.07896 | train
PP | 453.2 | 11.558 | 0.0846 | 0.08177 | train
PP | 453.2 | 12.352 | 0.0917 | 0.09533 | train
PP | 453.2 | 14.342 | 0.1119 | 0.11364 | train
PP | 453.2 | 16.17 | 0.1306 | 0.13144 | train
PP | 453.2 | 17.376 | 0.1418 | 0.14283 | train
PP | 453.2 | 7.083 | 0.0417 | 0.04186 | train
PP | 453.2 | 11.443 | 0.0798 | 0.08021 | train
PP | 453.2 | 14.212 | 0.111 | 0.11364 | train
PP | 453.2 | 17.242 | 0.1427 | 0.14283 | train
PP | 473.2 | 6.204 | 0.0302 | 0.02208 | train
PP | 473.2 | 10.113 | 0.0601 | 0.06264 | train
PP | 473.2 | 12.637 | 0.083 | 0.09402 | train
PP | 473.2 | 14.296 | 0.0968 | 0.09994 | train
PP | 473.2 | 15.397 | 0.1086 | 0.1063 | train
PP | 313.2 | 5.02 | 0.0299 | 0.02848 | train
PP | 313.2 | 10.02 | 0.0542 | 0.05441 | train
PP | 333.2 | 5.03 | 0.0254 | 0.02657 | train
PP | 333.2 | 10.05 | 0.0475 | 0.04536 | train
PP | 353.2 | 10.03 | 0.043 | 0.04648 | train
PP | 373.2 | 5.03 | 0.0205 | 0.02033 | train
PP | 373.2 | 10.05 | 0.0395 | 0.04453 | train
PP | 393.2 | 5.07 | 0.0226 | 0.02149 | train
PP | 393.2 | 10.05 | 0.0438 | 0.0431 | train
PP | 443.7 | 4.96 | 0.0422 | 0.04279 | train
PP | 443.7 | 9.94 | 0.0851 | 0.08408 | train
PP | 443.7 | 14.94 | 0.1363 | 0.13274 | train
PP | 443.7 | 19.92 | 0.1938 | 0.19344 | train
PP | 464.2 | 9.96 | 0.0807 | 0.08126 | train
PP | 464.2 | 14.94 | 0.1301 | 0.12812 | train
PP | 464.2 | 19.93 | 0.185 | 0.1901 | train
PP | 464.2 | 24.91 | 0.2552 | 0.25263 | train
PP | 483.7 | 4.97 | 0.038 | 0.03992 | train
PP | 483.7 | 9.96 | 0.0761 | 0.07903 | train
PP | 483.7 | 14.93 | 0.1228 | 0.11748 | train
PP | 373.15 | 2.93 | 0.02618 | 0.02728 | train
PP | 373.15 | 3.81 | 0.03585 | 0.03553 | train
PP | 373.15 | 5.52 | 0.05674 | 0.05541 | train
PP | 373.15 | 7.44 | 0.0744 | 0.07656 | train
PP | 373.15 | 8.48 | 0.08489 | 0.0847 | train
PP | 373.15 | 9.57 | 0.09842 | 0.09787 | train
PP | 373.15 | 10.06 | 0.10655 | 0.10451 | train
PP | 373.15 | 10.73 | 0.11347 | 0.11308 | train
PP | 373.15 | 12.55 | 0.13699 | 0.13341 | train
PP | 398.15 | 4.12 | 0.0353 | 0.03357 | train
PP | 398.15 | 5.98 | 0.05188 | 0.05375 | train
PP | 398.15 | 10.07 | 0.09097 | 0.09069 | train
PP | 398.15 | 10.6 | 0.09443 | 0.09397 | train
PP | 398.15 | 12.19 | 0.11284 | 0.11336 | train
PP | 398.15 | 12.23 | 0.11381 | 0.11336 | train
PP | 398.15 | 13.41 | 0.12628 | 0.12368 | train
PP | 398.15 | 13.9 | 0.13306 | 0.1261 | train
PP | 423.15 | 4.39 | 0.03116 | 0.03203 | train
PP | 423.15 | 6.35 | 0.04747 | 0.04788 | train
PP | 423.15 | 7.46 | 0.05523 | 0.05611 | train
PP | 423.15 | 8.12 | 0.06208 | 0.06083 | train
PP | 423.15 | 8.5 | 0.06367 | 0.06293 | train
PP | 423.15 | 9.27 | 0.07058 | 0.06893 | train
PP | 423.15 | 10.75 | 0.0837 | 0.08521 | train
PP | 423.15 | 12.52 | 0.09894 | 0.10047 | train
PP | 423.15 | 13.62 | 0.11648 | 0.11939 | train
PP | 423.15 | 14.96 | 0.12981 | 0.1321 | train