## Bag_of_Frags
Table S6. Bag-of-fragments of polymers and solvents.
Species | CH3 | CH2 | CH | O | C=O | N | C≡N | O=S=O | benzene | OH | Si | C=C
PTMSP | 4 | 0 | 0 | 0 | 0 | 0 | 0 | 0 | 0 | 0 | 1 | 1
PDMS | 2 | 0 | 0 | 1 | 0 | 0 | 0 | 0 | 0 | 0 | 1 | 0
PEBAX | 0 | 575 | 0 | 75 | 25 | 25 | 0 | 0 | 0 | 0 | 0 | 0
PAN | 0 | 1 | 1 | 0 | 0 | 0 | 1 | 0 | 0 | 0 | 0 | 0
PES | 0 | 0 | 0 | 1 | 0 | 0 | 0 | 1 | 2 | 0 | 0 | 0
PSf | 2 | 0 | 0 | 2 | 0 | 0 | 0 | 1 | 4 | 0 | 0 | 0
P84 | 0.8 | 0.2 | 0 | 0 | 5 | 2 | 0 | 0 | 3.2 | 0 | 0 | 0
Matrimid | 3 | 1 | 0 | 0 | 5 | 2 | 0 | 0 | 4 | 0 | 0 | 0
PEI | 2 | 0 | 0 | 2 | 4 | 2 | 0 | 0 | 5 | 0 | 0 | 0
Hexane | 2 | 4 | 0 | 0 | 0 | 0 | 0 | 0 | 0 | 0 | 0 | 0
Toluene | 1 | 0 | 0 | 0 | 0 | 0 | 0 | 0 | 1 | 0 | 0 | 0
EA | 2 | 1 | 0 | 1 | 1 | 0 | 0 | 0 | 0 | 0 | 0 | 0
MEK | 2 | 1 | 0 | 0 | 1 | 0 | 0 | 0 | 0 | 0 | 0 | 0
Acetone | 2 | 0 | 0 | 0 | 1 | 0 | 0 | 0 | 0 | 0 | 0 | 0
IPA | 2 | 0 | 1 | 0 | 0 | 0 | 0 | 0 | 0 | 1 | 0 | 0
Ethanol | 1 | 1 | 0 | 0 | 0 | 0 | 0 | 0 | 0 | 1 | 0 | 0
Methanol | 1 | 0 | 0 | 0 | 0 | 0 | 0 | 0 | 0 | 1 | 0 | 0
Water | 0 | 0 | 0 | 0 | 0 | 0 | 0 | 0 | 0 | 2 | 0 | 0

## Inventory
Species | SMILES
PTMSP | CC(C)#C(C)[Si](C)(C)C
PDMS | C[Si](C)(C)O
PEBAX | CNCCCCCCCCCCCC(=O)OCCCCCOCCCCOCCCCC
PAN | CCC#N
PES | C1=CC(=CC=C1O)S(=O)(=O)C2=CC=C(C=C2)
PSf | CC(C)(C1=CC=C(C=C1))C2=CC=C(C=C2)OC1=CC(=CC=C1O)S(=O)(=O)C2=CC=C(C=C2)O
P84 | C=c%14c%13ccc(C(=O)c%12ccc%11c(=O)n(c%10ccc(n9c(=O)c8ccc(C(=O)c7ccc6c(=O)n(c5ccc(n4c(=O)c3ccc(C(=O)c2ccc1c(=O)n(C)c(=O)c1c2)cc3c4=O)c(C)c5)c(=O)c6c7)cc8c9=O)c(C)c%10)c(=O)c%11c%12)cc%13c(=C)n%14c%22ccc(n%21c(=O)c%20ccc(C(=O)c%19ccc%18c(=O)n(c%17ccc(c%16ccc(Cc%15ccc(C)cc%15)cc%16)cc%17C)c(=O)c%18c%19)cc%20c%21=O)cc%22C
Matrimid | Cc1ccc7c(c1)C(C)(c6ccc(n5c(=O)c4ccc(C(=O)c3ccc2c(=O)n(C)c(=O)c2c3)cc4c5=O)cc6)CC7(C)C
PEI | Cc7cccc(n6c(=O)c5ccc(Oc4ccc(C(C)(C)c3ccc(Oc2ccc1c(=O)n(C)c(=O)c1c2)cc3)cc4)cc5c6=O)c7
Hexane | CCCCCC
Toluene | c1ccccc1C
EA | CCOC(=O)C
MEK | CCC(=O)C
Acetone | CC(=O)C
IPA | CC(C)O
Ethanol | CCO
Methanol | CO
Water | O

## SD Expt. 1
Polymer | Polymer_SMILES | Solvent | Solvent_SMILES | Sum_of_Frags | SD(%)
PTMSP |  | Hexane |  |  | d
PDMS |  | Hexane |  |  | 182.8
PEBAX |  | Hexane |  |  | 28.6
PAN |  | Hexane |  |  | 0.5
PES |  | Hexane |  |  | 3.8
PSf |  | Hexane |  |  | 3.6
P84 |  | Hexane |  |  | 3.5
Matrimid |  | Hexane |  |  | 11.1
PEI |  | Hexane |  |  | 2.5
PTMSP |  | Toluene |  |  | d
PDMS |  | Toluene |  |  | 147
PEBAX |  | Toluene |  |  | o
PAN |  | Toluene |  |  | 6.9
PES |  | Toluene |  |  | 15.9
PSf |  | Toluene |  |  | 62.7
P84 |  | Toluene |  |  | 10.2
Matrimid |  | Toluene |  |  | 69.7
PEI |  | Toluene |  |  | 12.9
PTMSP |  | EA |  |  | 59.8
PDMS |  | EA |  |  | 104.4
PEBAX |  | EA |  |  | 54.7
PAN |  | EA |  |  | 0.8
PES |  | EA |  |  | 28.2
PSf |  | EA |  |  | 30.2
P84 |  | EA |  |  | 12.5
Matrimid |  | EA |  |  | 52.4
PEI |  | EA |  |  | 19.6
PTMSP |  | MEK |  |  | 64.6
PDMS |  | MEK |  |  | 77.5
PEBAX |  | MEK |  |  | 69.9
PAN |  | MEK |  |  | 0.9
PES |  | MEK |  |  | 39.7
PSf |  | MEK |  |  | 37.4
P84 |  | MEK |  |  | 17.2
Matrimid |  | MEK |  |  | 60.2
PEI |  | MEK |  |  | 22.3
PTMSP |  | Acetone |  |  | 44
PDMS |  | Acetone |  |  | 30.5
PEBAX |  | Acetone |  |  | 44.2
PAN |  | Acetone |  |  | 0.8
PES |  | Acetone |  |  | 39.8
PSf |  | Acetone |  |  | 24.6
P84 |  | Acetone |  |  | 18.9
Matrimid |  | Acetone |  |  | 54.4
PEI |  | Acetone |  |  | 23.1
PTMSP |  | IPA |  |  | 107.3
PDMS |  | IPA |  |  | 35.7
PEBAX |  | IPA |  |  | 75
PAN |  | IPA |  |  | 0
PES |  | IPA |  |  | 7
PSf |  | IPA |  |  | 4.9
P84 |  | IPA |  |  | 6.8
Matrimid |  | IPA |  |  | 16.5
PEI |  | IPA |  |  | 3.4
PTMSP |  | Ethanol |  |  | 52.6
PDMS |  | Ethanol |  |  | 11.2
PEBAX |  | Ethanol |  |  | 41.6
PAN |  | Ethanol |  |  | 1
PES |  | Ethanol |  |  | 8.5
PSf |  | Ethanol |  |  | 7
P84 |  | Ethanol |  |  | 9.8
Matrimid |  | Ethanol |  |  | 20.1
PEI |  | Ethanol |  |  | 3.8
PTMSP |  | Methanol |  |  | 7.9
PDMS |  | Methanol |  |  | 1.2
PEBAX |  | Methanol |  |  | 38.5
PAN |  | Methanol |  |  | 9
PES |  | Methanol |  |  | 10.2
PSf |  | Methanol |  |  | 8.1
P84 |  | Methanol |  |  | 7.7
Matrimid |  | Methanol |  |  | 26
PEI |  | Methanol |  |  | 7
PTMSP |  | Water |  |  | 0.1
PDMS |  | Water |  |  | 2.6
PEBAX |  | Water |  |  | 0.9
PAN |  | Water |  |  | ld
PES |  | Water |  |  | 1.7
PSf |  | Water |  |  | 2.9
P84 |  | Water |  |  | 5.3
Matrimid |  | Water |  |  | 3
PEI |  | Water |  |  | 0.6

## Table S1
Polymer | Solvent
| Hexane | Toluene | EA | MEK | Acetone | IPA | Ethanol | Methanol | Water
PTMSP | d | d | 59.8 | 64.6 | 44 | 107.3 | 52.6 | 7.9 | 0.1
PDMS | 182.8 | 147 | 104.4 | 77.5 | 30.5 | 35.7 | 11.2 | 1.2 | 2.6
PEBAX | 28.6 | o | 54.7 | 69.9 | 44.2 | 75 | 41.6 | 38.5 | 0.9
PAN | 0.5 | 6.9 | 0.8 | 0.9 | 0.8 | 0 | 1 | 9 | ld
PES | 3.8 | 15.9 | 28.2 | 39.7 | 39.8 | 7 | 8.5 | 10.2 | 1.7
PSf | 3.6 | 62.7 | 30.2 | 37.4 | 24.6 | 4.9 | 7 | 8.1 | 2.9
P84 | 3.5 | 10.2 | 12.5 | 17.2 | 18.9 | 6.8 | 9.8 | 7.7 | 5.3
Matrimid | 11.1 | 69.7 | 52.4 | 60.2 | 54.4 | 16.5 | 20.1 | 26 | 3
PEI | 2.5 | 12.9 | 19.6 | 22.3 | 23.1 | 3.4 | 3.8 | 7 | 0.6
d: Polymer dissolved in solvent. o: No optical contrast between polymer and solvent. ld: PAN layer delaminated in water.

## Table S2
Polymer | Solvent
| Hexane | Toluene | EA | MEK | Acetone | IPA | Ethanol | Methanol | Water
PTMSP | d | d | 16.91 | 18.07 | 12.92 | 27.51 | 15.13 | 2.57 | 0.03
PDMS | 41.41 | 35.18 | 26.91 | 21.08 | 9.28 | 10.71 | 3.6 | 0.4 | 0.86
PEBAX | 8.75 | o | 15.65 | 19.32 | 12.98 | 20.51 | 12.29 | 11.47 | 0.3
PAN | 0.17 | 2.25 | 0.27 | 0.3 | 0.27 | 0 | 0.33 | 2.91 | ld
PES | 1.25 | 5.04 | 8.63 | 11.79 | 11.82 | 2.28 | 2.76 | 3.29 | 0.56
PSf | 1.19 | 17.61 | 9.2 | 11.17 | 7.61 | 1.61 | 2.28 | 2.63 | 0.96
P84 | 1.15 | 3.29 | 4 | 5.43 | 5.94 | 2.22 | 3.17 | 2.5 | 1.74
Matrimid | 3.57 | 19.28 | 15.08 | 17.01 | 15.58 | 5.22 | 6.3 | 8.01 | 0.99
PEI | 0.83 | 4.13 | 6.15 | 6.94 | 7.17 | 1.12 | 1.25 | 2.28 | 0.2
d: Polymer dissolved in solvent. o: No optical contrast between polymer and solvent. ld: PAN layer delaminated in water.

## Table S3
Solvent | SD (l %) | Solvent | SD (l %)
perfluorotributylamine | 0 | methylene chloride | 22
perfluorodecalin | 0 | acetone | 6
pentane | 44 | dioxane | 16
diisopropylamine | 113 | pyridine | 6
hexanes | 35 | N-methylpyrrolidone | 3
n-heptane | 34 | tert-butyl alcohol | 21
triethylamine | 58 | acetonitrile | 1
ether | 38 | 1-propanol | 9
cyclohexane | 33 | phenol | 1
trichloroethylene | 34 | dimethylformamide | 2
dimethoxyethane | 32 | nitromethane | 0
xylenes | 41 | ethyl alcohol | 4
toluene | 31 | dimethyl sulfoxide | 0
ethyl acetate | 18 | propylene carbonate | 1
benzene | 28 | methanol | 2
chloroform | 39 | ethylene glycol | 0
2-butanone | 21 | glycerol | 0
tetrahydrofuran | 38 | water | 0
dimethyl carbonate | 3
chlorobenzene | 22

## Table S4
Polymer | Solubility parameter | Solvent | Solubility parameter3,4
| p (MPa)1/2 |  | s (MPa)1/2
PDMS | 14.903 | Hexane | 14.9
PEBAX | 16.985 | Toluene | 18.2
PTMSP | 18.206 | EA | 18.4
PEI | 19.757 | MEK | 19
PSf | 21.537 | Acetone | 20.3
PES | 21.908 | IPA | 23.5
Matrimid | 22.109 | Ethanol | 26
P84 | 22.301 | Methanol | 29.7
PAN | 27.4311 | Water | 47.9