## CO2_Soleimani
Polymer | T_K | P_Mpa | exp_CO2_sol_g_g | pred_CO2_sol_g_g | train/test | SS_res | SS_total | R^2
PBS | 353.15 | 10.451 | 0.0725 | 0.09054 | test | 0.0003254416 | 0.003271018 | 0.9753721
PBS | 393.15 | 2.351 | 0.02174 | 0.02088 | test | 7.396e-07 | 0.01165381
PBS | 393.15 | 2.947 | 0.02708 | 0.02719 | test | 1.21e-08 | 0.01052939
PBS | 393.15 | 4.725 | 0.04308 | 0.03993 | test | 9.9225e-06 | 0.00750178
PBS | 393.15 | 6.06 | 0.05521 | 0.04903 | test | 3.81924e-05 | 0.00554769
PBS | 393.15 | 6.599 | 0.06014 | 0.05455 | test | 3.12481e-05 | 0.004837594
PBS | 393.15 | 16.035 | 0.144 | 0.12873 | test | 0.0002331729 | 0.0002046955
PBS | 423.15 | 4.065 | 0.02777 | 0.03041 | test | 6.9696e-06 | 0.01038826
PBS | 453.15 | 4.132 | 0.02315 | 0.02655 | test | 1.156e-05 | 0.01135137
PBS | 453.15 | 6.039 | 0.03411 | 0.03678 | test | 7.1289e-06 | 0.009136075
PBSA | 323.15 | 6.016 | 0.07364 | 0.06266 | test | 0.0001205604 | 0.003141918
PBSA | 323.15 | 9.844 | 0.1503 | 0.11252 | test | 0.0014273284 | 0.0004246561
PBSA | 393.15 | 8.053 | 0.0728 | 0.07409 | test | 1.6641e-06 | 0.003236792
PBSA | 393.15 | 8.63 | 0.07814 | 0.07685 | test | 1.6641e-06 | 0.002657693
PBSA | 423.15 | 20.074 | 0.1374 | 0.12956 | test | 6.14656e-05 | 5.940069e-05
PBSA | 453.15 | 2.079 | 0.01184 | 0.00909 | test | 7.5625e-06 | 0.01388929
PBSA | 453.15 | 2.6 | 0.01483 | 0.01096 | test | 1.49769e-05 | 0.01319347
PBSA | 453.15 | 6.628 | 0.03809 | 0.04067 | test | 6.6564e-06 | 0.008391076
PBSA | 453.15 | 16.139 | 0.09235 | 0.10597 | test | 0.0001855044 | 0.001394486
HDPE | 433.2 | 6.936 | 0.0407 | 0.04243 | test | 2.9929e-06 | 0.007919721
HDPE | 433.2 | 16.347 | 0.123 | 0.12307 | test | 4.9e-09 | 4.479378e-05
HDPE | 453.2 | 7.055 | 0.035 | 0.03516 | test | 2.56e-08 | 0.008966729
HDPE | 473.2 | 17.019 | 0.1033 | 0.10766 | test | 1.90096e-05 | 0.0006965807
PLGA | 308 | 11.92 | 0.1968 | 0.16525 | test | 0.0009954025 | 0.004503374
PLGA | 308 | 21.44 | 0.2754 | 0.27987 | test | 1.99809e-05 | 0.02123058
PLGA | 313 | 10.22 | 0.0945 | 0.14775 | test | 0.0028355625 | 0.001238534
PLGA | 313 | 22.99 | 0.2636 | 0.25098 | test | 0.0001592644 | 0.01793113
PLGA | 323 | 21.02 | 0.2339 | 0.23919 | test | 2.79841e-05 | 0.01085914
PLLA | 308 | 12.12 | 0.3575 | 0.33174 | test | 0.0006635776 | 0.05189611
PLLA | 308 | 20.92 | 0.4139 | 0.40167 | test | 0.0001495729 | 0.08077372
PLLA | 313 | 10.44 | 0.245 | 0.2366 | test | 7.056e-05 | 0.01329575
PLLA | 313 | 22.98 | 0.4051 | 0.40961 | test | 2.03401e-05 | 0.07584912
PLLA | 323 | 17.84 | 0.3538 | 0.36054 | test | 4.54276e-05 | 0.05022403
CPE55 | 306 | 4.68 | 0.0643 | 0.04529 | test | 0.0003613801 | 0.00427622
CPE55 | 306 | 15.44 | 0.3145 | 0.25326 | test | 0.0037503376 | 0.0341537
CPE55 | 306 | 31.02 | 0.6366 | 0.6155 | test | 0.00044521 | 0.2569549
CPE55 | 343 | 0.18 | 0.0191 | 0.01619 | test | 8.4681e-06 | 0.01223077
CPE55 | 343 | 2.41 | 0.0385 | 0.04658 | test | 6.52864e-05 | 0.00831613
CPE55 | 343 | 21.13 | 0.3645 | 0.34532 | test | 0.0003678724 | 0.05513441
CPE60 | 306.2 | 4.09 | 0.0498 | 0.04539 | test | 1.94481e-05 | 0.006382862
CPE60 | 306.2 | 5.06 | 0.0793 | 0.05341 | test | 0.0006702921 | 0.002539436
CPE60 | 306.2 | 10.15 | 0.1509 | 0.20559 | test | 0.0029909961 | 0.0004497447
CPE60 | 306.2 | 25.26 | 0.5467 | 0.55336 | test | 4.43556e-05 | 0.173895
CPE60 | 344 | 15.19 | 0.2184 | 0.29166 | test | 0.0053670276 | 0.007868965
CPE60 | 344 | 20.11 | 0.3652 | 0.39427 | test | 0.0008450649 | 0.05546363
CPE67 | 309.2 | 0.13 | 0.0049 | 0.00999 | test | 2.59081e-05 | 0.01557325
CPE67 | 309.2 | 0.6 | 0.0093 | 0.01199 | test | 7.2361e-06 | 0.01449443
CPE67 | 309.2 | 10.38 | 0.1281 | 0.17697 | test | 0.0023882769 | 2.537061e-06
CPE67 | 309.2 | 15.09 | 0.3023 | 0.23091 | test | 0.0050965321 | 0.02979324
CPE67 | 309.2 | 31 | 0.5895 | 0.58258 | test | 4.78864e-05 | 0.2114226
CPE67 | 343.3 | 28.14 | 0.4444 | 0.45435 | test | 9.90025e-05 | 0.09904061
PPO(H) | 373.15 | 10.111 | 0.0933 | 0.08613 | test | 5.14089e-05 | 0.001324437
PPO(H) | 373.15 | 11.965 | 0.10601 | 0.08541 | test | 0.00042436 | 0.0005608758
PPO(H) | 373.15 | 13.935 | 0.12026 | 0.11179 | test | 7.17409e-05 | 8.897801e-05
PPO(H) | 423.15 | 6.101 | 0.03696 | 0.04422 | test | 5.27076e-05 | 0.008599375
PPO(H) | 473.15 | 8.085 | 0.03423 | 0.03731 | test | 9.4864e-06 | 0.009113149
PPO(H) | 473.15 | 12.078 | 0.05263 | 0.0565 | test | 1.49769e-05 | 0.005938678
PPO(L) | 373.15 | 8.051 | 0.07938 | 0.06808 | test | 0.00012769 | 0.002531379
PPO(L) | 423.15 | 8.133 | 0.04573 | 0.03679 | test | 7.99236e-05 | 0.007049754
PPO(L) | 473.15 | 6.12 | 0.02474 | 0.02945 | test | 2.21841e-05 | 0.01101509
PPO(L) | 473.15 | 12.122 | 0.05048 | 0.06355 | test | 0.0001708249 | 0.00627467
PS | 373.2 | 14.348 | 0.0929 | 0.07713 | test | 0.0002486929 | 0.001353711
PS | 373.2 | 17.476 | 0.1104 | 0.10221 | test | 6.70761e-05 | 0.0003722127
PS | 413.2 | 10.721 | 0.0526 | 0.05884 | test | 3.89376e-05 | 0.005943302
PS | 413.2 | 14.738 | 0.0713 | 0.07317 | test | 3.4969e-06 | 0.003409721
PS | 413.2 | 20.036 | 0.1012 | 0.1038 | test | 6.76e-06 | 0.0008118405
PS | 453.2 | 2.472 | 0.0094 | 0.00824 | test | 1.3456e-06 | 0.01447036
PS | 453.2 | 10.188 | 0.0389 | 0.06157 | test | 0.0005139289 | 0.008243335
PS | 453.2 | 15.444 | 0.0596 | 0.06573 | test | 3.75769e-05 | 0.004913003
PS | 338.22 | 11.96 | 0.10614 | 0.09588 | test | 0.0001052676 | 0.0005547351
PS | 338.22 | 16.54 | 0.13902 | 0.12857 | test | 0.0001092025 | 8.699637e-05
PS | 362.5 | 8.09 | 0.06231 | 0.06303 | test | 5.184e-07 | 0.004540444
PS | 362.5 | 11.47 | 0.08762 | 0.07917 | test | 7.14025e-05 | 0.001770122
PS | 383.22 | 6.55 | 0.03597 | 0.03132 | test | 2.16225e-05 | 0.008783966
PS | 383.22 | 20.42 | 0.10514 | 0.09791 | test | 5.22729e-05 | 0.0006028408
PS | 402.51 | 33.05 | 0.1349 | 0.1337 | test | 1.44e-06 | 2.711477e-05
PS | 373.15 | 8.585 | 0.05329 | 0.06037 | test | 5.01264e-05 | 0.00583739
PS | 373.15 | 12.631 | 0.07721 | 0.06201 | test | 0.00023104 | 0.002754446
PS | 423.15 | 12.046 | 0.04963 | 0.06572 | test | 0.0002588881 | 0.006410054
PS | 423.15 | 16.143 | 0.06446 | 0.0855 | test | 0.0004426816 | 0.00425532
PVAc | 313.15 | 0.459 | 0.01465 | 0.00552 | test | 8.33569e-05 | 0.01323485
PVAc | 313.15 | 2.818 | 0.10387 | 0.12832 | test | 0.0005978025 | 0.0006668178
PVAc | 313.15 | 5.916 | 0.27235 | 0.30903 | test | 0.0013454224 | 0.02035107
PVAc | 353.15 | 2.211 | 0.03992 | 0.0368 | test | 9.7344e-06 | 0.008059158
PVAc | 373.15 | 10.194 | 0.17 | 0.22183 | test | 0.0026863489 | 0.001624669
PVAc | 373.15 | 17.449 | 0.29925 | 0.23766 | test | 0.0037933281 | 0.02874964
PP | 433.2 | 17.529 | 0.1587 | 0.14537 | test | 0.0001776889 | 0.0008414168
PP | 453.2 | 14.889 | 0.1158 | 0.12753 | test | 0.0001375929 | 0.0001930103
PP | 453.2 | 16.037 | 0.1324 | 0.13144 | test | 9.216e-07 | 7.328848e-06
PP | 353.2 | 5.04 | 0.0222 | 0.02822 | test | 3.62404e-05 | 0.01155471
PP | 443.7 | 24.91 | 0.2617 | 0.25458 | test | 5.06944e-05 | 0.0174259
PP | 464.2 | 4.97 | 0.0401 | 0.04472 | test | 2.13444e-05 | 0.008026873
PP | 483.7 | 19.93 | 0.1752 | 0.17042 | test | 2.28484e-05 | 0.002070904
PP | 483.7 | 24.91 | 0.2429 | 0.23472 | test | 6.69124e-05 | 0.01281587
PP | 373.15 | 4.89 | 0.04682 | 0.05042 | test | 1.296e-05 | 0.006867904
PP | 373.15 | 6.31 | 0.06331 | 0.07011 | test | 4.624e-05 | 0.004406678
PP | 373.15 | 9.08 | 0.09261 | 0.09516 | test | 6.5025e-06 | 0.001375135
PP | 373.15 | 11.76 | 0.12503 | 0.10834 | test | 0.0002785561 | 2.174185e-05
PP | 398.15 | 2.95 | 0.02373 | 0.03075 | test | 4.92804e-05 | 0.01122812
PP | 398.15 | 5.66 | 0.04799 | 0.05782 | test | 9.66289e-05 | 0.00667535
PP | 398.15 | 6.92 | 0.05994 | 0.04637 | test | 0.0001841449 | 0.004865455
PP | 398.15 | 8.1 | 0.07053 | 0.06267 | test | 6.17796e-05 | 0.003500239
PP | 423.15 | 5.3 | 0.03768 | 0.02971 | test | 6.35209e-05 | 0.008466358